## Sheet1
Test Conduction |  | Test Type | When Testing Is Performed | TC001 | TC002 | TC003 | TC004 | VTC001 VTC002 | VTC003
Products Appearance | 1 | Before curing | Colloidal Transparency | Transparent | Transparent | Transparent | Transparent | Slight yellow | Pale purple
|  | While curing |  | - | - | - | Blue light | - | -
|  | After curing |  | Glossy-Transparent | Glossy-Transparent | Glossy-Transparent | Glossy-Transparent | Matte - Slight Yellow | Matte - Transparent
| 2 | Smell | Smell | Acceptable | Acceptable | Acceptable | Acceptable | Acceptable | Little
| 3 | Visual inspection | Consistency Sparse ***** Dense | *** | *** | **** | **** | *** | **
Product features | 1 | After Curing | Brightness Low ***** High | **** | *** | *** | **** | Matte Velvet | Matte Velvet
| 2 | Overlay with white background | Yellowing | No | No | No | No | Little | No
| 3 | Overlay with black background | Abrasion resistance Low ***** High | *** | *** | **** | **** | *** | ****
|  |  | Oil resistance: Low ***** High | *** | *** | **** | **** | * | **
| 4 | Nail Test | Duration Low ***** High | *** | *** | ** | **** | **** | *****
|  | PVC Testing | Hardness Low ***** High | ** | *** | **** | * | * | no
Product usage performance | 1 | Nail Test | Burn while curing | No | No | No | No | *** | ***
| 4 | Nail Test | Duration | 25-30 days | 25-30 days | 25-30 days | 25-30 days | 25-30 days | 25-30 days